## Sheet1
index | C_avg_Decile | FCO2_Decile | SR_Decile | P_avg_Decile | R_avg_Decile | HERowS_Score
Al0.2MoTaTiV | 6 | 6 | 6 | 6 | 7 | 31
Al0.6MoTaTiV | 6 | 6 | 6 | 6 | 6 | 30
Al1.5MoNbTiV | 4 | 4 | 8 | 4 | 3 | 23
Hf1.375Nb0.25Ta0.25Ti1.75Zr1.375 | 9 | 6 | 2 | 8 | 6 | 31
Mo0.1NbTiV0.3Zr | 6 | 6 | 8 | 4 | 3 | 27
Mo0.3NbTiV0.3Zr | 6 | 5 | 8 | 4 | 3 | 26
Mo0.5NbTiV0.3Zr | 7 | 5 | 7 | 4 | 4 | 27
Mo0.7NbTiV0.3Zr | 7 | 5 | 7 | 4 | 4 | 27
Mo1.3NbTiV0.3Zr | 7 | 5 | 6 | 4 | 4 | 26
Mo1.5NbTiV0.3Zr | 7 | 5 | 6 | 4 | 4 | 26
MoNbTaTi0.25W | 3 | 7 | 9 | 6 | 7 | 32
MoNbTaTi0.5W | 3 | 6 | 9 | 6 | 6 | 30
MoNbTaTi0.75W | 3 | 6 | 9 | 6 | 6 | 30
MoNbTiV0.3Zr | 7 | 5 | 7 | 4 | 4 | 27
CoCrCu1FeNiTi0.5 | 3 | 3 | 2 | 2 | 3 | 13
VCrFeTa0.1W0.1 | 5 | 5 | 4 | 5 | 5 | 24
VCrFeTa0.2W0.2 | 5 | 5 | 5 | 5 | 6 | 26
AlCoCrFeNiV0.2 | 4 | 4 | 5 | 3 | 3 | 19
AlCoCrFeNiV0.5 | 4 | 4 | 5 | 4 | 3 | 20
AlCoCrFeNiV0.8 | 5 | 4 | 5 | 4 | 3 | 21
AlCoCrFeNiV1.0 | 5 | 4 | 6 | 4 | 3 | 22
Al1.2CoCrFeNiTi0.8 | 2 | 2 | 5 | 2 | 2 | 13
Al0.5HfNbTiZr | 7 | 6 | 6 | 7 | 5 | 31
Al0.75HfNbTiZr | 7 | 5 | 6 | 7 | 5 | 30
AlHfNbTiZr | 7 | 5 | 6 | 7 | 5 | 30
Al1.25HfNbTiZr | 6 | 5 | 6 | 7 | 5 | 29
Al1.5HfNbTiZr | 6 | 5 | 6 | 7 | 5 | 29
TiZrHfCr0.2Mo | 9 | 5 | 1 | 8 | 6 | 29
Cr26Mn20Fe20Co20Ni14 | 3 | 2 | 3 | 2 | 3 | 13
Ti2ZrHf0.5VNb0.25 | 8 | 5 | 6 | 6 | 5 | 30
Ti2ZrHf0.5VNb0.75 | 7 | 5 | 7 | 6 | 5 | 30
ZrTiHfCuNiFe | 6 | 4 | 1 | 7 | 5 | 23
AlCrFeCoNi | 3 | 2 | 4 | 2 | 3 | 14
Co19.2Cr19.2Cu19.2Fe19.2Ni19.2Nb4 | 3 | 4 | 3 | 3 | 3 | 16
CoCrFeNiV0.25 | 5 | 4 | 5 | 4 | 4 | 22
Al0.3CrFe1.5MnNi | 1 | 1 | 1 | 1 | 1 | 5
Al0.3CrFe1.5MnNi0.5Ti0.2 | 1 | 1 | 1 | 1 | 1 | 5
AlHfNbTaTiZr | 6 | 6 | 6 | 7 | 6 | 31
Mo0.5NbHf0.5ZrTiSi0.1 | 7 | 5 | 6 | 7 | 5 | 30
MoNb0.5HfZrTi | 8 | 5 | 3 | 7 | 5 | 28
MoNb1.5HfZrTi | 7 | 6 | 6 | 7 | 5 | 31
MoNbHfZrTi0.5 | 8 | 6 | 5 | 8 | 6 | 33
MoNbHfZrTi1.5 | 7 | 5 | 5 | 7 | 5 | 29
MoNbHfZr0.5Ti | 7 | 5 | 6 | 8 | 6 | 32
MoNbHfZr1.5Ti | 8 | 5 | 5 | 7 | 5 | 30
MoNbHf0.5ZrTi | 7 | 5 | 6 | 6 | 5 | 29
MoNbHf1.5ZrTi | 8 | 6 | 5 | 8 | 6 | 33
Mo0.5NbHf0.5ZrTi | 7 | 5 | 6 | 7 | 5 | 30
Mo1.5NbHfZrTi | 8 | 5 | 5 | 7 | 5 | 30
Fe19.6Co19.6Ni19.6Cr19.6Mn19.6Al2 | 3 | 2 | 3 | 2 | 3 | 13
Fe19.2Co19.2Ni19.2Cr19.2Mn19.2Al4 | 3 | 2 | 3 | 2 | 3 | 13
TiZrNbVMo1.7 | 7 | 5 | 7 | 5 | 4 | 28
TiZrNbVMo2.0 | 7 | 5 | 6 | 5 | 4 | 27
CrFeCoNiCu | 3 | 3 | 2 | 3 | 3 | 14
Cu0.25AlCoCrFeNiTi0.5 | 2 | 2 | 4 | 2 | 2 | 12
Cu0.5AlCoCrFeNiTi0.5 | 2 | 2 | 4 | 2 | 2 | 12
VCrFeTa0.3W0.3 | 5 | 6 | 5 | 5 | 6 | 27
CoCrFeNiMo0.1 | 4 | 3 | 4 | 3 | 4 | 18
FeCrCoMnNi | 3 | 2 | 3 | 3 | 3 | 14
Fe20Co27Ni13Cr20Mn20 | 4 | 3 | 4 | 3 | 4 | 18
Fe20Co23Ni17Cr20Mn20 | 4 | 2 | 3 | 3 | 4 | 16
HfNb0.18Ta0.18Ti1.27Zr | 9 | 6 | 2 | 8 | 6 | 31
TiZrNbMoV | 7 | 5 | 7 | 5 | 4 | 28
Ni1.5Co1.5CrFeTi0.5 | 4 | 3 | 5 | 3 | 4 | 19
Mg50Al12.5Cu12.5Mn12.5Zn12.5 | 1 | 1 | 9 | 1 | 5 | 17
Co23.25Ni23.25Fe23.25Cr23.25Mo7.00 | 4 | 3 | 4 | 3 | 4 | 18
CrCoCuFeNi | 3 | 3 | 2 | 3 | 3 | 14
CoCrFeNiW0.2 | 4 | 4 | 5 | 4 | 5 | 22
Ti23.75Zr23.75Nb23.75Ta23.75Mo5 | 6 | 7 | 7 | 6 | 7 | 33
Ti22.5Zr22.5Nb22.5Ta22.5Mo10 | 6 | 7 | 6 | 6 | 6 | 31
Ti22.5Zr22.5Nb22.5Ta21.25Mo15 | 6 | 6 | 6 | 6 | 6 | 30
Co20Cr20Fe20Mn20Ni20 | 3 | 2 | 3 | 3 | 3 | 14
Co20Cr25Fe10Mn5Ni40 | 3 | 3 | 4 | 3 | 3 | 16
Al21.88Ni19.53Co19.53Fe19.53Cr19.53 | 3 | 2 | 4 | 2 | 3 | 14
Al25.00Ni18.75Co18.75Fe18.75Cr18.75 | 2 | 2 | 5 | 2 | 3 | 14
Co19.2Cr19.2Fe19.2Mn19.2Ni19.2Mo4 | 3 | 2 | 2 | 3 | 3 | 13
FeCoCrAlCuVNi | 5 | 4 | 4 | 4 | 2 | 19
Ta0.335Nb0.335Zr0.11Hf0.11Ti0.11 | 5 | 7 | 8 | 7 | 7 | 34
Ta3Nb3ZrHfTiAl | 5 | 7 | 7 | 6 | 7 | 32
Ta2.68Nb2.68Zr0.88Hf0.88Ti0.88Al2 | 5 | 7 | 7 | 6 | 7 | 32
Ta2.345Nb2.345Zr0.77Hf0.77Ti0.77Al3 | 4 | 7 | 7 | 6 | 7 | 31
Ta2Nb2Zr0.66Hf0.66Ti0.66Al4 | 3 | 6 | 7 | 6 | 6 | 28
Ta1.675Nb1.675Zr0.55Hf0.55Ti0.55Al5 | 2 | 6 | 7 | 6 | 6 | 27
NiCoFeCrAl0.59 | 3 | 3 | 4 | 3 | 3 | 16
NiCoFeCrAl1.5 | 2 | 2 | 5 | 2 | 3 | 14
Al0.3CoCrCuFe | 4 | 3 | 2 | 3 | 3 | 15
Al0.5CoCrCuFe | 4 | 2 | 2 | 3 | 3 | 14
Al0.8CoCrCuFe | 4 | 2 | 2 | 2 | 3 | 13
Al1.3CoCrCuFe | 3 | 2 | 3 | 2 | 2 | 12
Al1.5CoCrCuFe | 3 | 2 | 3 | 2 | 2 | 12
Al1.8CoCrCuFe | 2 | 1 | 3 | 2 | 2 | 10
Al2.0CoCrCuFe | 2 | 1 | 3 | 2 | 2 | 10
Al2.3CoCrCuFe | 2 | 1 | 3 | 1 | 2 | 9
Al2.5CoCrCuFe | 2 | 1 | 3 | 1 | 2 | 9
Al2.8CoCrCuFe | 2 | 1 | 4 | 1 | 1 | 9
Al3.0CoCrCuFe | 2 | 1 | 4 | 1 | 1 | 9
AlCoCrCu0.5Fe | 4 | 2 | 4 | 3 | 3 | 16
AlCoCrCuFe | 3 | 2 | 2 | 2 | 3 | 12
AlCoCrCu0.5Ni | 4 | 3 | 5 | 3 | 4 | 19
AlCoCrCuNi | 3 | 3 | 4 | 3 | 3 | 16
AlCoCrFeMo0.5 | 4 | 3 | 4 | 3 | 4 | 18
Al0.3CoCrFeNi | 4 | 3 | 4 | 3 | 4 | 18
Al0.25CoCrFeNi | 4 | 3 | 4 | 3 | 4 | 18
Al0.375CoCrFeNi | 4 | 3 | 4 | 3 | 4 | 18
Al0.44CoCrFeNi | 4 | 3 | 4 | 3 | 4 | 18
Al0.4CoCrFeNi | 4 | 3 | 4 | 3 | 4 | 18
Al0.75CoCrFeNi | 3 | 2 | 4 | 3 | 3 | 15
Al0.7CoCrFeNi | 3 | 3 | 4 | 3 | 3 | 16
Al0.875CoCrFeNi | 3 | 2 | 4 | 3 | 3 | 15
Al0.8CoCrFeNi | 3 | 2 | 4 | 3 | 3 | 15
Al0.9CoCrFeNi | 3 | 2 | 4 | 3 | 3 | 15
Al1.25CoCrFeNi | 3 | 2 | 4 | 2 | 3 | 14
Al1.2CoCrFeNi | 3 | 2 | 4 | 2 | 3 | 14
Al1.5CoCrFeNi | 2 | 2 | 5 | 2 | 3 | 14
Al1.8CoCrFeNi | 2 | 2 | 5 | 2 | 2 | 13
Al2.08CoCrFeNi | 2 | 1 | 5 | 2 | 2 | 12
Al2.5CoCrFeNi | 2 | 1 | 5 | 1 | 2 | 11
Al3CoCrFeNi | 2 | 1 | 5 | 1 | 2 | 11
Al0.43CoCr0.29NiSi0.14 | 5 | 3 | 7 | 4 | 5 | 24
AlCo0.2CuFeNi | 1 | 1 | 1 | 1 | 1 | 5
AlCo0.5CuFeNi | 1 | 1 | 2 | 1 | 1 | 6
AlCo1.5CuFeNi | 5 | 2 | 4 | 3 | 4 | 18
AlCo2CuFeNi | 5 | 3 | 5 | 3 | 5 | 21
AlCo3CuFeNi | 6 | 3 | 6 | 4 | 5 | 24
AlCoCu0.5FeNi | 4 | 2 | 4 | 3 | 3 | 16
Al0.6CoFeNiTi0.4 | 4 | 3 | 5 | 3 | 4 | 19
AlCoFeNiTi | 3 | 2 | 5 | 3 | 3 | 16
Al0.5CrCuFeNi2 | 1 | 1 | 1 | 1 | 1 | 5
AlCrCu0.5FeNi | 1 | 1 | 1 | 1 | 1 | 5
Al0.2CrCuFeNi | 1 | 1 | 1 | 1 | 1 | 5
Al0.2CrCuFeNi2 | 1 | 1 | 1 | 1 | 1 | 5
Al0.4CrCuFeNi | 1 | 1 | 1 | 1 | 1 | 5
Al0.4CrCuFeNi2 | 1 | 1 | 1 | 1 | 1 | 5
Al0.5CrCuFeNi | 1 | 1 | 1 | 1 | 1 | 5
Al0.6CrCuFeNi2 | 1 | 1 | 1 | 1 | 1 | 5
Al0.7CrCuFeNi | 1 | 1 | 1 | 1 | 1 | 5
Al0.8CrCuFeNi | 1 | 1 | 1 | 1 | 1 | 5
Al0.8CrCuFeNi2 | 1 | 1 | 1 | 1 | 1 | 5
Al0.9CrCuFeNi | 1 | 1 | 1 | 1 | 1 | 5
Al1.2CrCuFeNi | 1 | 1 | 1 | 1 | 1 | 5
Al1.2CrCuFeNi2 | 1 | 1 | 1 | 1 | 1 | 5
Al1.5CrCuFeNi | 1 | 1 | 1 | 1 | 1 | 5
Al1.8CrCuFeNi | 1 | 1 | 1 | 1 | 1 | 5
Al2.0CrCuFeNi | 1 | 1 | 2 | 1 | 1 | 6
Al2.2CrCuFeNi | 1 | 1 | 2 | 1 | 1 | 6
Al2.5CrCuFeNi | 1 | 1 | 2 | 1 | 1 | 6
AlCrCuFeNi2 | 1 | 1 | 1 | 1 | 1 | 5
Al0.3CrFe1.5MnNi0.5 | 1 | 1 | 1 | 1 | 1 | 5
Al0.5CrFe1.5MnNi0.5 | 1 | 1 | 1 | 1 | 1 | 5
Al0.8CrFe1.5MnNi0.5 | 1 | 1 | 1 | 1 | 1 | 5
AlCrFeMo0.2Ni | 1 | 1 | 2 | 1 | 1 | 6
AlCrFeNiMo | 1 | 1 | 2 | 1 | 1 | 6
Al1.125CuFe0.75NiTi1.125 | 1 | 1 | 2 | 1 | 1 | 6
Al22.5Cu20Fe15Ni20Ti22.5 | 1 | 1 | 2 | 1 | 1 | 6
AlCuFeNiTi | 1 | 1 | 2 | 1 | 1 | 6
CoCrCu0.5FeNi | 4 | 3 | 2 | 3 | 4 | 16
Co0.5CrFeMn1.5Ni | 1 | 1 | 2 | 1 | 1 | 6
Co1.5Cr0.5FeMn0.5Ni | 5 | 3 | 5 | 4 | 5 | 22
Co1.4CrFeMnNi | 4 | 3 | 4 | 3 | 4 | 18
CoCr0.4Fe8Mn5.4Ni5.2 | 1 | 1 | 1 | 1 | 1 | 5
CoCr0.75FeMn0.75Ni | 4 | 2 | 3 | 3 | 4 | 16
CoCr1.25FeMn0.25Ni | 4 | 3 | 3 | 3 | 4 | 17
CoCr1.3FeMnNi0.7 | 3 | 2 | 3 | 2 | 3 | 13
CoCrFe0.5Mn0.5Ni1.5 | 4 | 3 | 4 | 3 | 4 | 18
CoCrFeMo0.3Ni | 4 | 3 | 4 | 3 | 4 | 18
CoCrFeMo0.5Ni | 4 | 3 | 3 | 3 | 4 | 17
CoCrFeMo0.85Ni | 5 | 3 | 3 | 4 | 4 | 19
CoCr2FeNiAl0.3 | 3 | 3 | 3 | 2 | 3 | 14
CoCrFeNiAl0.25 | 4 | 3 | 4 | 3 | 4 | 18
CoCrFeNiAl1.17 | 3 | 2 | 4 | 2 | 3 | 14
CoCrFeNiAl2 | 2 | 1 | 5 | 2 | 2 | 12
CoCrFeNiNb0.65 | 3 | 4 | 6 | 4 | 4 | 21
CoCrFeNiPd | 6 | 8 | 4 | 6 | 7 | 31
CoCrFeNiPd2 | 8 | 8 | 4 | 7 | 8 | 35
Co0.5CrFeNiTi0.5 | 1 | 3 | 3 | 1 | 1 | 9
Co1.5CrFeNi1.5Ti | 4 | 3 | 5 | 3 | 4 | 19
Co1.5CrFeNi1.5Ti0.5 | 4 | 3 | 5 | 3 | 4 | 19
CoCrFeNiTi | 3 | 3 | 5 | 3 | 3 | 17
CoCrFeNiTi0.3 | 4 | 3 | 4 | 3 | 4 | 18
CoCuFeMnNi | 3 | 1 | 2 | 3 | 3 | 12
CoCuFeNiSn0.02 | 4 | 3 | 2 | 3 | 4 | 16
CoCuFeNiSn0.04 | 4 | 3 | 2 | 3 | 4 | 16
CoCuFeNiSn0.05 | 4 | 3 | 2 | 3 | 4 | 16
CoCuFeNiSn0.07 | 4 | 3 | 2 | 3 | 4 | 16
CoCuFeNiSn0.1 | 4 | 3 | 2 | 3 | 4 | 16
CoCuFeNiSn0.2 | 4 | 3 | 2 | 3 | 5 | 17
CoCuFeNiSn0.5 | 4 | 3 | 2 | 3 | 5 | 17
CoCuFeNiTi | 3 | 3 | 3 | 3 | 3 | 15
CoCuFeNiV | 6 | 4 | 4 | 4 | 4 | 22
CoCuHfTiZr | 9 | 5 | 2 | 7 | 5 | 28
CoFeMnMoNi | 5 | 2 | 2 | 4 | 4 | 17
CoFeMo0.2NiV | 7 | 4 | 6 | 4 | 4 | 25
CoFeMo0.4NiV | 7 | 4 | 6 | 4 | 4 | 25
CoFeMo0.6NiV | 7 | 4 | 6 | 4 | 4 | 25
CoFeMo0.8NiV | 7 | 4 | 6 | 4 | 5 | 26
CoFeMoNi1.2V | 7 | 4 | 5 | 4 | 5 | 25
CoFeMoNi1.4V | 7 | 4 | 5 | 4 | 4 | 24
CoFeMoNi1.6V | 6 | 4 | 5 | 4 | 4 | 23
CoFeMoNi1.8V | 6 | 4 | 5 | 4 | 4 | 23
CoFeMoNi2V | 6 | 4 | 5 | 4 | 4 | 23
CoFeMoNiV | 7 | 4 | 5 | 4 | 5 | 25
CoFeNi1.4VMo | 7 | 4 | 5 | 4 | 4 | 24
CoFeNiVMo0.6 | 7 | 4 | 6 | 4 | 4 | 25
Co2Mo0.5Ni2VW0.5 | 7 | 4 | 8 | 4 | 5 | 28
Co2Mo0.8Ni2VW0.8 | 7 | 4 | 8 | 4 | 5 | 28
Cr0.5CuFeMn0.5Ni | 1 | 1 | 1 | 1 | 1 | 5
Cr0.5CuFeMnNi0.5 | 1 | 1 | 1 | 1 | 1 | 5
Cr2CuFe2MnNi | 1 | 1 | 1 | 1 | 1 | 5
CrCu0.5FeMnNi | 1 | 1 | 1 | 1 | 1 | 5
CrCuFe0.5Mn0.5Ni | 1 | 1 | 1 | 1 | 1 | 5
CrCuFe0.5MnNi0.5 | 1 | 1 | 1 | 1 | 1 | 5
CrCuFeMoNi | 1 | 2 | 1 | 1 | 1 | 6
CrCuFeNiZr | 4 | 4 | 1 | 1 | 1 | 11
CrMnFe1.5Ni0.5Al0.5 | 1 | 1 | 1 | 1 | 1 | 5
CrMnFe1.5Ni0.5Al1.2 | 1 | 1 | 1 | 1 | 1 | 5
CuFeHfTiZr | 7 | 5 | 1 | 7 | 5 | 25
CuNiCoFeMn | 3 | 2 | 2 | 3 | 3 | 13
CuNi2FeCrAl0.4 | 1 | 1 | 1 | 1 | 1 | 5
CuNi2FeCrAl0.9 | 1 | 1 | 1 | 1 | 1 | 5
CuNi2FeCrAl1.5 | 1 | 1 | 1 | 1 | 1 | 5
CuNi2FeMn2Cr | 1 | 1 | 1 | 1 | 1 | 5
FeCoNiCrTi | 3 | 3 | 5 | 3 | 3 | 17
FeCoNiCuAl | 3 | 2 | 3 | 3 | 3 | 14
FeCoNiMnV | 6 | 4 | 5 | 4 | 4 | 23
FeCrMnNiCo | 3 | 2 | 3 | 3 | 3 | 14
FeNi2CrCuAl | 1 | 1 | 1 | 1 | 1 | 5
FeNi2CrCuAl0.2 | 1 | 1 | 1 | 1 | 1 | 5
FeNi2CrCuAl0.6 | 1 | 1 | 1 | 1 | 1 | 5
FeNi2CrCuAl0.8 | 1 | 1 | 1 | 1 | 1 | 5
FeNiCrMnTi | 1 | 1 | 2 | 1 | 1 | 6
HfMoNbZrTi | 8 | 5 | 5 | 7 | 5 | 30
HfNbSi0.5TiV | 7 | 6 | 8 | 8 | 5 | 34
MnCrFe1.5Ni0.5Al0.3 | 1 | 1 | 1 | 1 | 1 | 5
Mo1.5NbTiVZr | 7 | 5 | 7 | 5 | 4 | 28
Mo1.7NbTiVZr | 7 | 5 | 7 | 5 | 4 | 28
Mo2NbTiVZr | 7 | 5 | 6 | 5 | 4 | 27
MoNbTiV0.25Zr | 7 | 5 | 7 | 4 | 4 | 27
MoNbTiV0.50Zr | 7 | 5 | 7 | 4 | 4 | 27
MoNbTiV0.75Zr | 7 | 5 | 7 | 5 | 4 | 28
MoNbTiV1.0Zr | 7 | 5 | 7 | 5 | 4 | 28
MoNbTiV1.5Zr | 8 | 6 | 8 | 5 | 4 | 31
MoNbTiV2.0Zr | 8 | 6 | 8 | 5 | 3 | 30
MoNbTiV3.0Zr | 9 | 6 | 8 | 5 | 3 | 31
MoNbTiV3Zr | 9 | 6 | 8 | 5 | 3 | 31
NbTaTiVW | 4 | 7 | 9 | 6 | 6 | 32
NiCoCrMnV | 6 | 4 | 6 | 4 | 4 | 24
NiCoFeCrAl0.375 | 4 | 3 | 4 | 3 | 4 | 18
NiCoFeCrMo0.3 | 4 | 3 | 4 | 3 | 4 | 18
NiCoFeCrMo0.1Al0.3 | 4 | 3 | 4 | 3 | 4 | 18
TaNbVTiAl0.25 | 5 | 7 | 9 | 6 | 6 | 33
TaNbVTiAl0.5 | 4 | 7 | 8 | 6 | 6 | 31
AgAlCoCrCuNi | 5 | 6 | 2 | 5 | 6 | 24
AlAuCoCrCuNi | 3 | 9 | 2 | 5 | 7 | 26
Al1.5CoCrCu0.5FeNi | 2 | 2 | 4 | 2 | 2 | 12
Al2CoCrCu0.5FeNi | 2 | 1 | 4 | 2 | 2 | 11
AlCo0.5CrCu0.5FeNi | 1 | 1 | 2 | 1 | 1 | 6
AlCo1.5CrCu0.5FeNi | 4 | 3 | 5 | 3 | 4 | 19
AlCo2CrCu0.5FeNi | 5 | 3 | 5 | 3 | 4 | 20
AlCo3.5CrCu0.5FeNi | 6 | 4 | 6 | 4 | 5 | 25
AlCo3CrCu0.5FeNi | 6 | 3 | 6 | 4 | 5 | 24
AlCoCr0.5Cu0.5FeNi | 3 | 2 | 3 | 3 | 3 | 14
AlCoCr1.5Cu0.5FeNi | 2 | 2 | 3 | 2 | 2 | 11
AlCoCr2Cu0.5FeNi | 2 | 2 | 3 | 2 | 2 | 11
AlCoCrCu0.5Fe1.5Ni | 2 | 2 | 2 | 2 | 2 | 10
AlCoCrCu0.5FeNi0.5 | 3 | 2 | 3 | 2 | 3 | 13
AlCoCrCu0.5FeNi2.5 | 2 | 2 | 3 | 1 | 2 | 10
AlCoCrCuFe0.5Ni | 3 | 3 | 3 | 2 | 3 | 14
Al0.25CoCrCu0.75FeNi | 3 | 3 | 2 | 3 | 3 | 14
Al0.3CoCrCu0.5FeNi | 3 | 3 | 3 | 3 | 3 | 15
Al0.3CoCrCuFeNi | 3 | 3 | 2 | 2 | 3 | 13
Al0.5CoCrCu0.5FeNi | 3 | 3 | 3 | 3 | 3 | 15
Al0.5CoCrCu0.5FeNi2 | 2 | 3 | 3 | 2 | 3 | 13
Al0.75CoCrCu0.25FeNi | 3 | 2 | 4 | 3 | 3 | 15
Al0.8CoCrCuFeNi | 3 | 2 | 2 | 2 | 2 | 11
Al1.3CoCrCuFeNi | 2 | 2 | 2 | 2 | 2 | 10
Al1.4Co0.9Cr1.4Cu0.5Fe0.9Ni | 2 | 2 | 3 | 1 | 2 | 10
Al1.5CoCrCuFeNi | 2 | 2 | 3 | 2 | 2 | 11
Al1.8CoCrCuFeNi | 2 | 1 | 3 | 1 | 2 | 9
Al2.3CoCrCuFeNi | 2 | 1 | 3 | 1 | 1 | 8
Al2.5CoCrCuFeNi | 2 | 1 | 3 | 1 | 1 | 8
Al2.8CoCrCuFeNi | 2 | 1 | 3 | 1 | 1 | 8
Al3CoCrCuFeNi | 1 | 1 | 3 | 1 | 1 | 7
AlCo0.5CrCuFeNi | 1 | 1 | 2 | 1 | 1 | 6
AlCoCr0.5CuFeNi | 3 | 2 | 2 | 2 | 3 | 12
AlCoCrCu0.25FeNi | 3 | 2 | 4 | 2 | 3 | 14
AlCoCrCu0.5Fe0.5Ni | 3 | 3 | 4 | 3 | 3 | 16
AlCoCrCu0.5Fe2Ni | 2 | 1 | 2 | 1 | 2 | 8
AlCoCrCu0.5FeNi | 3 | 2 | 3 | 2 | 3 | 13
AlCoCrCu0.5FeNi1.5 | 2 | 2 | 3 | 2 | 2 | 11
AlCoCrCu0.5FeNi2 | 2 | 2 | 3 | 2 | 2 | 11
AlCoCrCuFeNi0.5 | 3 | 2 | 2 | 2 | 2 | 11
AlCoCrCuNiTi | 2 | 3 | 5 | 2 | 2 | 14
Al0.02CoCrFeMnNi | 3 | 2 | 3 | 3 | 3 | 14
Al0.03CoCrFeMnNi | 3 | 2 | 3 | 2 | 3 | 13
Al0.04CoCrFeMnNi | 3 | 2 | 3 | 2 | 3 | 13
Al0.08CoCrFeMnNi | 3 | 2 | 3 | 2 | 3 | 13
Al0.09CoCrFeMnNi | 3 | 2 | 3 | 2 | 3 | 13
Al0.10CoCrFeMnNi | 3 | 2 | 3 | 2 | 3 | 13
Al0.11CoCrFeMnNi | 3 | 2 | 3 | 2 | 3 | 13
Al0.12CoCrFeMnNi | 3 | 2 | 3 | 2 | 3 | 13
Al0.14CoCrFeMnNi | 3 | 2 | 3 | 2 | 3 | 13
Al0.15CoCrFeMnNi | 3 | 2 | 3 | 2 | 3 | 13
Al0.16CoCrFeMnNi | 3 | 2 | 3 | 2 | 3 | 13
Al0.18CoCrFeMnNi | 3 | 2 | 3 | 2 | 3 | 13
Al0.19CoCrFeMnNi | 3 | 2 | 3 | 2 | 3 | 13
Al0.20CoCrFeMnNi | 3 | 2 | 3 | 2 | 3 | 13
Al0.25CoCrFeMnNi | 3 | 2 | 3 | 2 | 3 | 13
Al0.38CoCrFeMnNi | 3 | 2 | 3 | 2 | 3 | 13
Al0.43CoCrFeMnNi | 3 | 2 | 3 | 2 | 3 | 13
Al0.49CoCrFeMnNi | 2 | 2 | 3 | 2 | 3 | 12
Al0.56CoCrFeMnNi | 2 | 2 | 3 | 2 | 3 | 12
Al0.62CoCrFeMnNi | 2 | 2 | 3 | 2 | 2 | 11
Al0.68CoCrFeMnNi | 2 | 2 | 3 | 2 | 2 | 11
Al0.75CoCrFeMnNi | 2 | 2 | 3 | 2 | 2 | 11
Al0.81CoCrFeMnNi | 2 | 2 | 3 | 2 | 2 | 11
Al0.88CoCrFeMnNi | 2 | 1 | 3 | 2 | 2 | 10
Al0.95CoCrFeMnNi | 2 | 1 | 3 | 2 | 2 | 10
Al1.25CoCrFeMnNi | 2 | 1 | 3 | 2 | 2 | 10
Al0.3CoCrFeMo0.1Ni | 4 | 3 | 4 | 3 | 4 | 18
Al0.5CoCrFeMo0.5Ni | 4 | 3 | 4 | 3 | 4 | 18
Al1.5CoCrFeMo0.5Ni | 3 | 2 | 4 | 3 | 3 | 15
Al2CoCrFeMo0.5Ni | 3 | 2 | 4 | 3 | 3 | 15
AlCo0.5CrFeMo0.5Ni | 2 | 2 | 2 | 2 | 2 | 10
AlCo1.5CrFeMo0.5Ni | 5 | 3 | 5 | 3 | 4 | 20
AlCo2CrFeMo0.5Ni | 5 | 3 | 6 | 4 | 5 | 23
AlCoCrFe0.5Mo0.5Ni | 4 | 3 | 5 | 3 | 4 | 19
AlCoCrFe0.6Mo0.5Ni | 4 | 3 | 5 | 3 | 4 | 19
AlCoCrFe1.5Mo0.5Ni | 3 | 2 | 3 | 3 | 3 | 14
AlCoCrFe2Mo0.5Ni | 3 | 2 | 2 | 3 | 3 | 13
AlCoCrFeMo0.5Ni0.5 | 4 | 2 | 4 | 3 | 4 | 17
AlCoCrFeMo0.5Ni1.5 | 3 | 2 | 4 | 3 | 3 | 15
AlCoCrFeMo0.5Ni2 | 3 | 2 | 4 | 3 | 3 | 15
AlCoCrFeNb0.75Ni | 2 | 4 | 6 | 4 | 4 | 20
Al7.8Co20.6Cr12.2Fe11.5Ni40.7Ti7.2 | 3 | 3 | 5 | 3 | 4 | 18
Al0.2Co1.5CrFeNi1.5Ti | 4 | 3 | 5 | 3 | 4 | 19
Al0.2Co1.5CrFeNi1.5Ti0.5 | 4 | 3 | 5 | 3 | 4 | 19
Al0.3CoCrFeNiTi0.1 | 4 | 3 | 4 | 3 | 4 | 18
Al0.5CoCrFeNiTi | 2 | 3 | 5 | 2 | 3 | 15
Al0.6CoCrFeNiTi0.4 | 3 | 3 | 5 | 3 | 3 | 17
Al1.5CoCrFeNiTi | 2 | 2 | 5 | 2 | 2 | 13
Al2CoCrFeNiTi | 2 | 2 | 5 | 1 | 2 | 12
AlCo1.5CrFeNiTi0.5 | 4 | 3 | 5 | 3 | 4 | 19
AlCo2CrFeNiTi0.5 | 5 | 3 | 6 | 3 | 4 | 21
AlCo3CrFeNiTi0.5 | 6 | 4 | 7 | 4 | 5 | 26
AlCoCuFeNiSi | 2 | 1 | 4 | 2 | 2 | 11
AlCoCuFeNiTi | 2 | 2 | 4 | 2 | 2 | 12
AlCoCuFeNiZr | 6 | 4 | 2 | 2 | 3 | 17
AlCoCuNiTiZn | 3 | 2 | 4 | 2 | 2 | 13
Al0.8CrCu1.5FeMnNi | 1 | 1 | 1 | 1 | 1 | 5
Al0.8CrCuFe1.5MnNi | 1 | 1 | 1 | 1 | 1 | 5
Al0.8CrCuFeMn1.5Ni | 1 | 1 | 1 | 1 | 1 | 5
AlCrCuFeMnNi | 1 | 1 | 1 | 1 | 1 | 5
Al0.3CrCuFeMnNi | 1 | 1 | 1 | 1 | 1 | 5
Al0.5CrCuFeMnNi | 1 | 1 | 1 | 1 | 1 | 5
Al0.8CrCuFeMnNi | 1 | 1 | 1 | 1 | 1 | 5
AlCr0.5CuFeNiTi | 1 | 1 | 2 | 1 | 1 | 6
AlCr1.5CuFeNiTi | 1 | 1 | 2 | 1 | 1 | 6
AlCr2CuFeNiTi | 1 | 1 | 2 | 1 | 1 | 6
AlCr3CuFeNiTi | 1 | 2 | 2 | 1 | 1 | 7
AlCrCuFeNiTi | 1 | 1 | 2 | 1 | 1 | 6
AlFeNiTiVZr | 5 | 4 | 4 | 4 | 1 | 18
AlMo0.5NbTa0.5TiZr | 5 | 6 | 6 | 5 | 6 | 28
CoCrCuFeMnNi | 2 | 2 | 2 | 2 | 2 | 10
CoCrCuFeNiTi0.8 | 3 | 3 | 3 | 2 | 2 | 13
CoCrCuFeNiTi0.5 | 3 | 3 | 2 | 2 | 3 | 13
CoCrFeGeMnNi | 5 | 6 | 6 | 4 | 9 | 30
CoCrFeMnNiV | 5 | 4 | 5 | 4 | 3 | 21
Co1.5CrFeMo0.1Ni1.5Ti0.5 | 4 | 3 | 5 | 3 | 4 | 19
Co1.5CrFeMo0.5Ni1.5Ti0.5 | 5 | 3 | 5 | 3 | 4 | 20
Co1.5CrFeMo0.8Ni1.5Ti0.5 | 5 | 3 | 5 | 4 | 4 | 21
CoCrFeNiAlNb0.5 | 2 | 4 | 6 | 4 | 4 | 20
CoCrFeNiAlNb0.75 | 2 | 4 | 6 | 4 | 4 | 20
CoCuFeMnNiSn0.03 | 3 | 2 | 2 | 3 | 3 | 13
CoCuFeMnNiSn0.05 | 3 | 2 | 2 | 3 | 3 | 13
CoCuFeMnNiSn0.08 | 3 | 2 | 2 | 3 | 4 | 14
CoCuFeMnNiSn0.1 | 3 | 2 | 2 | 3 | 4 | 14
CoCuFeMnNiSn0.10 | 3 | 2 | 2 | 3 | 4 | 14
CoCuFeMnNiSn0.2 | 3 | 2 | 2 | 3 | 4 | 14
CoCuFeMnNiSn0.20 | 3 | 2 | 2 | 3 | 4 | 14
CrMo0.5NbTa0.5TiZr | 5 | 6 | 6 | 5 | 6 | 28
Cu0.5NiCoCrAl0.5Fe2 | 2 | 1 | 2 | 2 | 2 | 9
Cu0.5NiCoCrAl0.5Fe3 | 2 | 1 | 2 | 1 | 2 | 8
Cu0.5NiCoCrAl0.5Fe3.5 | 2 | 1 | 1 | 1 | 1 | 6
FeMoNiTiVZr | 6 | 4 | 3 | 4 | 1 | 18
Hf0.5Mo0.5NbSi0.1TiZr | 7 | 5 | 6 | 7 | 5 | 30
Hf0.5Mo0.5NbSi0.3TiZr | 7 | 5 | 6 | 6 | 5 | 29
Hf0.5Mo0.5NbSi0.5TiZr | 6 | 5 | 7 | 6 | 5 | 29
Hf0.5Mo0.5NbSi0.7TiZr | 6 | 5 | 7 | 6 | 5 | 29
Hf0.5Mo0.5NbSi0.9TiZr | 6 | 5 | 7 | 6 | 5 | 29
HfNbSi0.5TiVZr | 8 | 6 | 7 | 7 | 5 | 33
NbCrFeMnCoNi | 2 | 4 | 6 | 4 | 4 | 20
Ni58.2Al10Co13.8Cr6.3Fe4.9Ti6.8 | 2 | 3 | 5 | 2 | 2 | 14
Ni50.5Al8.9Co17.2Cr9.2Fe8.2Ti6 | 2 | 3 | 5 | 2 | 3 | 15
TiCrFeMnCoNi | 2 | 3 | 4 | 2 | 2 | 13
ZrHfTiAlCuNi | 6 | 4 | 1 | 7 | 5 | 23
AlCoCrCuFeMnNi | 2 | 1 | 2 | 1 | 2 | 8
AlCoCrCuFeMo0.2Ni | 3 | 2 | 2 | 2 | 2 | 11
AlCoCrCu0.5FeNiSi | 2 | 1 | 5 | 2 | 2 | 12
AlCoCrCuFeNiSi | 2 | 1 | 4 | 1 | 2 | 10
Al0.5CoCrCuFeNiTi1.2 | 2 | 3 | 3 | 2 | 2 | 12
Al0.5CoCrCuFeNiTi2.0 | 2 | 3 | 4 | 1 | 2 | 12
Al0.25CoCrCu0.5FeNiTi0.5 | 3 | 3 | 3 | 2 | 3 | 14
Al0.25CoCrCu0.75FeNiTi0.5 | 3 | 3 | 3 | 2 | 3 | 14
Al0.5CoCrCuFeNiTi | 2 | 3 | 3 | 2 | 2 | 12
Al0.5CoCrCuFeNiTi0.2 | 3 | 2 | 2 | 2 | 2 | 11
Al0.5CoCrCuFeNiTi0.4 | 2 | 3 | 2 | 2 | 2 | 11
Al0.5CoCrCuFeNiTi0.6 | 2 | 3 | 3 | 2 | 2 | 12
Al0.5CoCrCuFeNiTi0.8 | 2 | 3 | 3 | 2 | 2 | 12
Al0.5CoCrCuFeNiTi1.2 | 2 | 3 | 3 | 2 | 2 | 12
Al0.5CoCrCuFeNiTi1.4 | 2 | 3 | 3 | 2 | 2 | 12
Al0.5CoCrCuFeNiTi1.6 | 2 | 3 | 4 | 2 | 2 | 13
Al0.5CoCrCuFeNiTi1.8 | 2 | 3 | 4 | 2 | 2 | 13
Al0.5CoCrCuFeNiTi2 | 2 | 3 | 4 | 1 | 2 | 12
AlCoCrCu0.25FeNiTi0.5 | 2 | 2 | 4 | 2 | 2 | 12
AlCoCrCu0.5FeNiTi0.5 | 2 | 2 | 4 | 2 | 2 | 12
AlCoCrCuFeNiTi | 2 | 2 | 3 | 1 | 2 | 10
Al0.5CoCrCuFeNiV | 5 | 4 | 4 | 4 | 2 | 19
Al0.5CoCrCuFeNiV0.2 | 4 | 3 | 2 | 3 | 3 | 15
Al0.5CoCrCuFeNiV0.4 | 4 | 4 | 3 | 3 | 2 | 16
Al0.5CoCrCuFeNiV0.6 | 4 | 4 | 3 | 4 | 2 | 17
Al0.5CoCrCuFeNiV0.8 | 5 | 4 | 4 | 4 | 2 | 19
Al0.5CoCrCuFeNiV1.0 | 5 | 4 | 4 | 4 | 2 | 19
Al0.5CoCrCuFeNiV1.2 | 5 | 4 | 4 | 4 | 2 | 19
Al0.5CoCrCuFeNiV1.4 | 5 | 4 | 5 | 4 | 2 | 20
Al0.5CoCrCuFeNiV1.6 | 5 | 4 | 5 | 4 | 2 | 20
Al0.5CoCrCuFeNiV1.8 | 6 | 4 | 5 | 4 | 2 | 21
Al0.5CoCrCuFeNiV2 | 6 | 4 | 5 | 4 | 2 | 21
Al0.5CoCrCuFeNiV2.0 | 6 | 4 | 5 | 4 | 2 | 21
AlCoCrCuFeNiV | 5 | 4 | 4 | 4 | 2 | 19
AlCo0.5Cr0.5Fe0.5MnNiV | 4 | 4 | 5 | 4 | 1 | 18
AlCo0.5Cr0.5Fe0.5MnNiV0.5 | 3 | 4 | 4 | 4 | 1 | 16
AlCoFeNiTiVZr | 6 | 4 | 5 | 4 | 2 | 21
FeNiCoSiCrAlTi | 2 | 2 | 6 | 2 | 2 | 14
AlCoCrCuFeNiTiV | 4 | 4 | 5 | 4 | 2 | 19
CoCrCuFeMnNiTiV | 4 | 4 | 4 | 4 | 2 | 18
TiVCrCuFeMnCoNi | 4 | 4 | 4 | 4 | 2 | 18
Al0.125CoCrCuFeMnNiTiV | 4 | 4 | 4 | 4 | 2 | 18
Al0.25CoCrCuFeMnNiTiV | 4 | 4 | 4 | 4 | 1 | 17
Al0.67CoCrCuFeMnNiTiV | 4 | 4 | 4 | 4 | 1 | 17
Al11.1Co88.9Cr88.9Cu88.9Fe88.9Mn88.9Ni88.9Ti88.9V88.9 | 4 | 4 | 4 | 4 | 2 | 18
Al20Co80Cr80Cu80Fe80Mn80Ni80Ti80V80 | 4 | 4 | 4 | 4 | 1 | 17
Al40Co60Cr60Cu60Fe60Mn60Ni60Ti60V60 | 4 | 4 | 4 | 4 | 1 | 17
AlCoCrCuFeMoNiTiV | 4 | 4 | 4 | 4 | 3 | 19
Al2TiVCrCuFeMnCoNi | 3 | 4 | 4 | 4 | 1 | 16
Al4(TiVCrCuFeMnCoNi)6 | 1 | 4 | 4 | 3 | 1 | 13
AlTiVCrCuFeMnCoNi | 4 | 4 | 4 | 4 | 1 | 17
AlCrMoTiW | 1 | 4 | 7 | 4 | 5 | 21
CrHfMoNbTa | 6 | 6 | 5 | 7 | 6 | 30
CrHfMoNbZr | 8 | 5 | 4 | 7 | 5 | 29
CrHfMoTaZr | 8 | 6 | 1 | 7 | 6 | 28
CrHfMoTiW | 5 | 4 | 6 | 7 | 6 | 28
CrHfMoVW | 7 | 5 | 6 | 7 | 6 | 31
CrHfMoWZr | 8 | 5 | 4 | 7 | 6 | 30
CrHfNbTiW | 4 | 5 | 8 | 7 | 6 | 30
CrHfNbVW | 6 | 6 | 9 | 7 | 6 | 34
CrHfNbWZr | 7 | 6 | 7 | 7 | 6 | 33
CrHfTaTiW | 5 | 6 | 6 | 7 | 7 | 31
CrHfTaVW | 7 | 7 | 7 | 7 | 7 | 35
CrHfTaWZr | 7 | 7 | 5 | 7 | 7 | 33
CrMoNbTaV | 5 | 6 | 7 | 6 | 6 | 30
CrMoNbVW | 5 | 5 | 9 | 5 | 5 | 29
CrMoTaTiW | 2 | 6 | 6 | 5 | 6 | 25
CrMoTaVW | 5 | 6 | 7 | 6 | 6 | 30
CrNbTaTiW | 1 | 6 | 9 | 5 | 6 | 27
CrNbTaVW | 4 | 7 | 9 | 6 | 6 | 32
HfMoNbTaW | 6 | 7 | 8 | 7 | 7 | 35
HfMoNbTiV | 7 | 6 | 7 | 7 | 5 | 32
HfMoNbVZr | 9 | 6 | 6 | 7 | 5 | 33
HfMoTaTiV | 8 | 6 | 4 | 7 | 6 | 31
HfMoTaVZr | 10 | 7 | 2 | 7 | 6 | 32
HfMoTiVW | 7 | 5 | 7 | 7 | 6 | 32
HfMoTiWZr | 8 | 5 | 5 | 7 | 6 | 31
HfNbTaTiV | 7 | 7 | 8 | 7 | 6 | 35
HfNbTaVZr | 9 | 7 | 6 | 7 | 6 | 35
HfNbTiVW | 6 | 6 | 9 | 7 | 6 | 34
HfNbTiWZr | 7 | 6 | 8 | 7 | 6 | 34
HfTaTiVW | 7 | 7 | 7 | 7 | 7 | 35
HfTaTiWZr | 7 | 7 | 6 | 7 | 7 | 34
MoNbTiVW | 5 | 5 | 9 | 5 | 5 | 29
MoNbTiWZr | 5 | 5 | 8 | 5 | 5 | 28
MoTaTiVW | 5 | 6 | 8 | 6 | 6 | 31
MoTaTiWZr | 6 | 6 | 6 | 5 | 6 | 29
NbTaTiWZr | 5 | 6 | 8 | 5 | 6 | 30
NbTiVWZr | 6 | 6 | 9 | 5 | 5 | 31
CrHfMoNbTi | 5 | 5 | 6 | 7 | 5 | 28
CrHfMoNbW | 5 | 5 | 8 | 7 | 6 | 31
CrHfMoTaTi | 6 | 6 | 2 | 7 | 6 | 27
CrHfMoTaW | 6 | 6 | 5 | 7 | 7 | 31
CrHfMoTiZr | 8 | 5 | 1 | 7 | 5 | 26
CrHfNbTaTi | 5 | 6 | 6 | 7 | 6 | 30
CrHfNbTaW | 5 | 7 | 8 | 7 | 7 | 34
CrHfTaTiV | 7 | 6 | 5 | 7 | 6 | 31
CrHfTaTiZr | 7 | 6 | 2 | 7 | 6 | 28
CrHfTiVW | 6 | 5 | 7 | 7 | 6 | 31
CrHfTiWZr | 7 | 5 | 5 | 7 | 6 | 30
CrMoNbTaTi | 2 | 6 | 6 | 5 | 6 | 25
CrMoTaTiV | 5 | 6 | 5 | 5 | 6 | 27
CrMoTiVW | 5 | 4 | 8 | 5 | 5 | 27
CrNbTaTiV | 4 | 6 | 8 | 6 | 6 | 30
CrNbTiVW | 3 | 5 | 9 | 5 | 5 | 27
CrTaTiVW | 4 | 6 | 8 | 5 | 6 | 29
HfMoNbTaV | 8 | 7 | 6 | 7 | 6 | 34
HfMoNbTiW | 5 | 5 | 8 | 7 | 6 | 31
HfMoNbVW | 7 | 6 | 9 | 7 | 6 | 35
HfMoNbWZr | 8 | 6 | 7 | 7 | 6 | 34
HfMoTaTiW | 6 | 6 | 6 | 7 | 7 | 32
HfMoTaVW | 8 | 7 | 6 | 7 | 7 | 35
HfMoTaWZr | 8 | 7 | 4 | 7 | 7 | 33
HfMoTiVZr | 9 | 5 | 3 | 7 | 5 | 29
HfMoVWZr | 9 | 6 | 6 | 7 | 6 | 34
HfNbTaTiW | 5 | 7 | 8 | 7 | 7 | 34
HfNbTaVW | 7 | 7 | 9 | 7 | 7 | 37
HfNbTaWZr | 7 | 7 | 7 | 7 | 7 | 35
HfNbVWZr | 9 | 6 | 8 | 7 | 6 | 36
HfTaVWZr | 9 | 7 | 6 | 7 | 7 | 36
MoNbReTaW | 6 | 8 | 8 | 8 | 9 | 39
MoNbTaWZr | 6 | 6 | 8 | 6 | 6 | 32
MoTaTiVZr | 8 | 6 | 4 | 5 | 6 | 29
NbReTaTiV | 7 | 8 | 8 | 8 | 9 | 40
NiCoFeCrAl0.3 | 4 | 3 | 4 | 3 | 4 | 18
Cu0.75NiCoFeCrAl0.25 | 3 | 3 | 2 | 3 | 3 | 14
FeCoNiCrCuAl0.3 | 3 | 3 | 2 | 2 | 3 | 13
CuAlNiCoCrFeSi | 2 | 1 | 4 | 1 | 2 | 10
Al0.5CoCrCu0.5FeNi2 | 2 | 3 | 3 | 2 | 3 | 13
Cu0.5NiCoFeAl0.5Cr | 3 | 3 | 3 | 3 | 3 | 15
FeCoNiCrCuAl0.5 | 3 | 2 | 2 | 2 | 3 | 12
CoCrFeNiCuAl0.5 | 3 | 2 | 2 | 2 | 3 | 12
CoCrFeNiTi0.5 | 3 | 3 | 4 | 3 | 4 | 17
CuNiCoFeCrAl0.5V0.2 | 4 | 3 | 2 | 3 | 3 | 15
Al0.5CoCrCuFeNiV0.6 | 4 | 4 | 3 | 4 | 2 | 17
Al0.5CoCrCuFeNiV1.0 | 5 | 4 | 4 | 4 | 2 | 19
CuCoNiCrAl0.8Fe | 3 | 2 | 2 | 2 | 2 | 11
CoFeNi2V0.5Nb0.75 | 4 | 4 | 7 | 4 | 4 | 23
CoFeMnNiV | 6 | 4 | 5 | 4 | 4 | 23
FeCoNiCrAlCu | 2 | 2 | 2 | 2 | 2 | 10
Cu0.5Ti0.5CrFeCoNiAl0.5 | 3 | 3 | 4 | 2 | 3 | 15
CoCrFeNiAlNb0.1 | 3 | 3 | 5 | 3 | 3 | 17
Al0.5CrFeNiCoCuTi0.6 | 2 | 3 | 3 | 2 | 2 | 12
CuCoNiCrAl1.3Fe | 2 | 2 | 2 | 2 | 2 | 10
FeCoNiMnMo | 5 | 2 | 2 | 4 | 4 | 17
Al0.5CoCrCuFeNiTi0.8 | 2 | 3 | 3 | 2 | 2 | 12
FeCoNiCrCuAl1.5 | 2 | 2 | 3 | 2 | 2 | 11
Al0.5CoCrCuFeNiTi1.0 | 2 | 3 | 3 | 2 | 2 | 12
CuCoNiCrAl1.8Fe | 2 | 1 | 3 | 1 | 2 | 9
FeCoNiCrCuAl2.0 | 2 | 1 | 3 | 1 | 2 | 9
Co2Mo1.75Ni2VW1.75 | 7 | 4 | 8 | 5 | 5 | 29
Al0.5CoCrCuFeNiTi1.4 | 2 | 3 | 3 | 2 | 2 | 12
FeCoNiCrCuAl2.3 | 2 | 1 | 3 | 1 | 1 | 8
Co0.5Cr0.5Fe0.5NiAlMnV0.5 | 3 | 4 | 4 | 4 | 1 | 16
Co0.5Cr0.5Fe0.5NiAlMnV | 4 | 4 | 5 | 4 | 1 | 18
CuCoNiCrAl2.5Fe | 2 | 1 | 3 | 1 | 1 | 8
Al0.5CoCrCuFeNiTi1.6 | 2 | 3 | 4 | 2 | 2 | 13
Al0.5CoCrCuFeNiTi1.8 | 2 | 3 | 4 | 2 | 2 | 13
FeCoNiCrCuAl2.8 | 2 | 1 | 3 | 1 | 1 | 8
FeNiCrCoAl2.5 | 2 | 1 | 5 | 1 | 2 | 11
FeCoNiCrCuAl3 | 1 | 1 | 3 | 1 | 1 | 7
CrMo0.5NbTa0.5TiZr | 5 | 6 | 6 | 5 | 6 | 28
CrHfNbTiZr | 7 | 5 | 6 | 7 | 5 | 30